## Messungen opt. Dichte
|  |  | Bogen 1 | Bogen 2 | Bogen 3 | Bogen 4 | Bogen 5 | Mittelwert | Rastertonwert | untere Grenze | Sollwert | obere Grenze | Formelhilfe:
Druckwerk und Druckfarbe 1 | Zone 2 | 5% | 0.06 | 0.06 | 0.06 | 0.06 | 0.06 | 0.06 | 14.10409 | 7.8 | 10.8 | 13.8 | Mittelwert =Mittelwert(Zelle1:Zelle5)
|  | 10% | 0.11 | 0.12 | 0.11 | 0.11 | 0.11 | 0.112 | 24.30598 | 17.6 | 20.6 | 23.6 | Rastertonwert =((1-10^((Dichte im Raster))*-1)/(1-10^((Dichte in 100%))*-1)*100%)
|  | 20% | 0.2 | 0.19 | 0.19 | 0.19 | 0.19 | 0.192 | 40.08862 | 34.2 | 37.2 | 40.2
|  | 25% | 0.24 | 0.23 | 0.24 | 0.23 | 0.23 | 0.234 | 46.1194
|  | 30% | 0.32 | 0.29 | 0.31 | 0.29 | 0.31 | 0.304 | 56.63573 | 47.9 | 50.9 | 53.9
|  | 40% | 0.41 | 0.41 | 0.43 | 0.44 | 0.4 | 0.418 | 66.36722 | 59.3 | 62.3 | 65.3
|  | 50% | 0.49 | 0.51 | 0.49 | 0.49 | 0.51 | 0.498 | 73.47713 | 69 | 72 | 75
|  | 60% | 0.64 | 0.64 | 0.67 | 0.66 | 0.63 | 0.648 | 83.74329 | 77.3 | 80.3 | 83.3
|  | 70% | 0.76 | 0.73 | 0.78 | 0.73 | 0.77 | 0.754 | 89.75118 | 84.4 | 87.4 | 90.4
|  | 75% | 0.84 | 0.85 | 0.86 | 0.83 | 0.84 | 0.844 | 92.92706 |  | 93.2 | 96.2
|  | 80% | 0.87 | 0.91 | 0.87 | 0.9 | 0.87 | 0.884 | 93.97508 | 90.2
|  | 90% | 1.04 | 0.99 | 0.99 | 0.97 | 1.06 | 1.01 | 98.72163 | 94.5 | 97.5 | 100
|  | 95% | 1.02 | 1.05 | 1.02 | 1.09 | 1.04 | 1.044 | 98.25472 | 96 | 99 | 101
|  | 100% | 1.1 | 1.08 | 1.06 | 1.1 | 1.01 | 1.07 | 100 | 100 | 100 | 100
| Zone 3 | 5% | 0.06 | 0.06 | 0.06 | 0.06 | 0.06
|  | 10% | 0.11 | 0.11 | 0.11 | 0.11 | 0.11
|  | 20% | 0.19 | 0.19 | 0.2 | 0.2 | 0.19
|  | 25% | 0.24 | 0.24 | 0.24 | 0.24 | 0.24
|  | 30% | 0.31 | 0.31 | 0.3 | 0.29 | 0.29
|  | 40% | 0.41 | 0.42 | 0.42 | 0.4 | 0.43
|  | 50% | 0.55 | 0.55 | 0.55 | 0.54 | 0.54
|  | 60% | 0.64 | 0.68 | 0.64 | 0.67 | 0.68
|  | 70% | 0.8 | 0.8 | 0.8 | 0.78 | 0.8
|  | 75% | 0.89 | 0.84 | 0.88 | 0.88 | 0.87
|  | 80% | 0.89 | 0.89 | 1.05 | 1.05 | 0.92
|  | 90% | 1.01 | 1.01 | 1 | 1.04 | 1.03
|  | 95% | 1.1 | 1.1 | 1.01 | 1.07 | 1.1
|  | 100% | 1.09 | 1.09 | 1.11 | 1.07 | 1.06
| Zone 4 | 5% | 0.07 | 0.06 | 0.06 | 0.06 | 0.07
|  | 10% | 0.12 | 0.11 | 0.11 | 0.12 | 0.12
|  | 20% | 0.2 | 0.2 | 0.19 | 0.2 | 0.2
|  | 25% | 0.26 | 0.24 | 0.26 | 0.23 | 0.26
|  | 30% | 0.29 | 0.31 | 0.3 | 0.31 | 0.31
|  | 40% | 0.42 | 0.43 | 0.41 | 0.4 | 0.42
|  | 50% | 0.53 | 0.53 | 0.54 | 0.55 | 0.54
|  | 60% | 0.69 | 0.66 | 0.68 | 0.72 | 0.69
|  | 70% | 0.78 | 0.83 | 0.8 | 0.8 | 0.83
|  | 75% | 0.89 | 0.83 | 0.89 | 0.88 | 0.91
|  | 80% | 0.93 | 0.91 | 0.89 | 0.95 | 0.94
|  | 90% | 1.01 | 1.06 | 1.07 | 1.01 | 1.01
|  | 95% | 1.04 | 1.07 | 1.09 | 1.02 | 1.02
|  | 100% | 1.07 | 1.06 | 1.09 | 1.05 | 1.08
| Zone 5 | 5% | 0.07 | 0.06 | 0.06 | 0.06 | 0.06
|  | 10% | 0.11 | 0.11 | 0.11 | 0.11 | 0.11
|  | 20% | 0.2 | 0.2 | 0.19 | 0.19 | 0.2
|  | 25% | 0.25 | 0.24 | 0.24 | 0.25 | 0.26
|  | 30% | 0.31 | 0.31 | 0.3 | 0.32 | 0.3
|  | 40% | 0.43 | 0.43 | 0.44 | 0.43 | 0.44
|  | 50% | 0.55 | 0.58 | 0.55 | 0.58 | 0.55
|  | 60% | 0.71 | 0.69 | 0.67 | 0.74 | 0.7
|  | 70% | 0.84 | 0.8 | 0.8 | 0.81 | 0.82
|  | 75% | 0.89 | 0.86 | 0.89 | 0.91 | 0.93
|  | 80% | 0.97 | 0.92 | 0.92 | 0.92 | 0.97
|  | 90% | 1.05 | 1.03 | 1.07 | 1 | 1.07
|  | 95% | 1.1 | 1.06 | 1.08 | 1.08 | 1.08
|  | 100% | 1.11 | 1.13 | 1.11 | 1.11 | 1.11
| Zone 6 | 5% | 0.06 | 0.06 | 0.07 | 0.06 | 0.07
|  | 10% | 0.12 | 0.12 | 0.12 | 0.12 | 0.12
|  | 20% | 0.22 | 0.22 | 0.22 | 0.2 | 0.21
|  | 25% | 0.26 | 0.25 | 0.26 | 0.25 | 0.24
|  | 30% | 0.32 | 0.33 | 0.33 | 0.32 | 0.33
|  | 40% | 0.44 | 0.43 | 0.45 | 0.44 | 0.44
|  | 50% | 0.54 | 0.58 | 0.56 | 0.58 | 0.58
|  | 60% | 0.73 | 0.7 | 0.73 | 0.74 | 0.73
|  | 70% | 0.87 | 0.81 | 0.89 | 0.89 | 0.85
|  | 75% | 0.9 | 0.93 | 0.92 | 0.89 | 0.92
|  | 80% | 0.99 | 1 | 0.96 | 0.99 | 1
|  | 90% | 1.08 | 1.12 | 1.1 | 1.07 | 1.04
|  | 95% | 1.08 | 1.06 | 1.13 | 1.11 | 1.09
|  | 100% | 1.04 | 1.08 | 1.07 | 1.09 | 1.08
| Zone 7 | 5% | 0.06 | 0.07 | 0.06 | 0.06 | 0.07
|  | 10% | 0.12 | 0.12 | 0.12 | 0.12 | 0.12
|  | 20% | 0.21 | 0.22 | 0.2 | 0.21 | 0.21
|  | 25% | 0.26 | 0.25 | 0.27 | 0.27 | 0.26
|  | 30% | 0.33 | 0.33 | 0.31 | 0.33 | 0.32
|  | 40% | 0.46 | 0.45 | 0.46 | 0.46 | 0.46
|  | 50% | 0.57 | 0.59 | 0.58 | 0.59 | 0.56
|  | 60% | 0.73 | 0.74 | 0.73 | 0.74 | 0.73
|  | 70% | 0.84 | 0.85 | 0.87 | 0.84 | 0.89
|  | 75% | 0.92 | 0.97 | 0.95 | 0.97 | 0.95
|  | 80% | 0.98 | 0.95 | 1.02 | 1.02 | 1.02
|  | 90% | 1.14 | 1.08 | 1.14 | 1.08 | 1.13
|  | 95% | 1.14 | 1.13 | 1.14 | 1.15 | 1.08
|  | 100% | 1.14 | 1.15 | 1.16 | 1.11 | 1.16
| Zone 8 | 5% | 0.06 | 0.06 | 0.07 | 0.07 | 0.07
|  | 10% | 0.13 | 0.12 | 0.12 | 0.13 | 0.12
|  | 20% | 0.22 | 0.22 | 0.22 | 0.22 | 0.22
|  | 25% | 0.27 | 0.27 | 0.27 | 0.27 | 0.28
|  | 30% | 0.33 | 0.34 | 0.33 | 0.32 | 0.32
|  | 40% | 0.48 | 0.47 | 0.46 | 0.45 | 0.47
|  | 50% | 0.55 | 0.61 | 0.57 | 0.58 | 0.59
|  | 60% | 0.73 | 0.76 | 0.77 | 0.73 | 0.73
|  | 70% | 0.89 | 0.94 | 0.89 | 0.92 | 0.89
|  | 75% | 1.01 | 0.97 | 0.94 | 1.01 | 0.96
|  | 80% | 1.02 | 1.02 | 1.02 | 0.99 | 1.02
|  | 90% | 1.14 | 1.14 | 1.17 | 1.1 | 1.12
|  | 95% | 1.15 | 1.12 | 1.17 | 1.17 | 1.15
|  | 100% | 1.13 | 1.17 | 1.19 | 1.13 | 1.19
| Zone 9 | 5% | 0.07 | 0.07 | 0.07 | 0.07 | 0.13
|  | 10% | 0.13 | 0.13 | 0.12 | 0.13 | 0.12
|  | 20% | 0.22 | 0.22 | 0.21 | 0.22 | 0.21
|  | 25% | 0.26 | 0.28 | 0.29 | 0.28 | 0.29
|  | 30% | 0.33 | 0.33 | 0.33 | 0.35 | 0.35
|  | 40% | 0.47 | 0.46 | 0.46 | 0.47 | 0.46
|  | 50% | 0.59 | 0.63 | 0.63 | 0.61 | 0.59
|  | 60% | 0.82 | 0.77 | 0.8 | 0.79 | 0.79
|  | 70% | 0.91 | 0.91 | 0.88 | 0.91 | 0.97
|  | 75% | 1.01 | 0.98 | 1.01 | 0.98 | 1.06
|  | 80% | 1.09 | 1.06 | 1.06 | 1.07 | 1.11
|  | 90% | 1.13 | 1.12 | 1.18 | 1.16 | 1.13
|  | 95% | 1.19 | 1.13 | 1.15 | 1.17 | 1.17
|  | 100% | 1.21 | 1.21 | 1.16 | 1.19 | 1.23
| Zone 10 | 5% | 0.06 | 0.07 | 0.06 | 0.07 | 0.07
|  | 10% | 0.13 | 0.13 | 0.13 | 0.13 | 0.13
|  | 20% | 0.21 | 0.21 | 0.21 | 0.22 | 0.21
|  | 25% | 0.29 | 0.29 | 0.28 | 0.29 | 0.29
|  | 30% | 0.35 | 0.36 | 0.36 | 0.36 | 0.36
|  | 40% | 0.47 | 0.46 | 0.49 | 0.49 | 0.49
|  | 50% | 0.61 | 0.59 | 0.61 | 0.61 | 0.59
|  | 60% | 0.8 | 0.79 | 0.8 | 0.82 | 0.8
|  | 70% | 0.92 | 0.94 | 0.97 | 0.94 | 0.94
|  | 75% | 1.02 | 1.02 | 1 | 0.99 | 0.96
|  | 80% | 1.04 | 1.08 | 1.08 | 1.08 | 1.07
|  | 90% | 1.22 | 1.14 | 1.17 | 1.2 | 1.18
|  | 95% | 1.25 | 1.15 | 1.19 | 1.21 | 1.19
|  | 100% | 1.16 | 1.21 | 1.16 | 1.23 | 1.23
| Zone 11 | 5% | 0.07 | 0.07 | 0.07 | 0.07 | 0.07
|  | 10% | 0.13 | 0.13 | 0.13 | 0.13 | 0.13
|  | 20% | 0.22 | 0.21 | 0.22 | 0.21 | 0.21
|  | 25% | 0.27 | 0.28 | 0.29 | 0.28 | 0.27
|  | 30% | 0.36 | 0.34 | 0.34 | 0.35 | 0.35
|  | 40% | 0.48 | 0.46 | 0.46 | 0.48 | 0.49
|  | 50% | 0.59 | 0.62 | 0.62 | 0.64 | 0.62
|  | 60% | 0.81 | 0.79 | 0.77 | 0.79 | 0.79
|  | 70% | 0.92 | 0.94 | 0.89 | 0.9 | 0.94
|  | 75% | 1.06 | 1.02 | 1.04 | 0.99 | 0.99
|  | 80% | 1.08 | 1.1 | 1.1 | 1.08 | 1.1
|  | 90% | 1.21 | 1.15 | 1.15 | 1.21 | 1.21
|  | 95% | 1.19 | 1.19 | 1.15 | 1.15 | 1.15
|  | 100% | 1.19 | 1.21 | 1.24 | 1.15 | 1.19
Druckwerk und Druckfarbe 2 | Zone 13 | 5% | 0.06 | 0.06 | 0.06 | 0.06 | 0.06
|  | 10% | 0.12 | 0.12 | 0.12 | 0.12 | 0.12
|  | 20% | 0.22 | 0.2 | 0.22 | 0.22 | 0.21
|  | 25% | 0.26 | 0.27 | 0.28 | 0.26 | 0.25
|  | 30% | 0.35 | 0.34 | 0.34 | 0.36 | 0.34
|  | 40% | 0.47 | 0.47 | 0.47 | 0.46 | 0.47
|  | 50% | 0.63 | 0.61 | 0.63 | 0.6 | 0.63
|  | 60% | 0.78 | 0.78 | 0.8 | 0.8 | 0.82
|  | 70% | 1.01 | 0.95 | 0.98 | 0.95 | 0.96
|  | 75% | 1.08 | 1.05 | 1.09 | 1.08 | 1.06
|  | 80% | 1.21 | 1.15 | 1.17 | 1.15 | 1.17
|  | 90% | 1.25 | 1.26 | 1.25 | 1.3 | 1.3
|  | 95% | 1.28 | 1.34 | 1.31 | 1.32 | 1.24
|  | 100% | 1.33 | 1.31 | 1.29 | 1.35 | 1.35
| Zone 14 | 5% | 0.06 | 0.06 | 0.06 | 0.06 | 0.06
|  | 10% | 0.12 | 0.12 | 0.11 | 0.12 | 0.11
|  | 20% | 0.22 | 0.22 | 0.21 | 0.21 | 0.22
|  | 25% | 0.26 | 0.27 | 0.24 | 0.26 | 0.25
|  | 30% | 0.34 | 0.33 | 0.33 | 0.34 | 0.35
|  | 40% | 0.47 | 0.46 | 0.47 | 0.46 | 0.47
|  | 50% | 0.62 | 0.6 | 0.6 | 0.63 | 0.62
|  | 60% | 0.76 | 0.77 | 0.77 | 0.74 | 0.77
|  | 70% | 0.97 | 0.96 | 0.97 | 0.91 | 0.94
|  | 75% | 1.07 | 1.09 | 1.05 | 1.12 | 1.09
|  | 80% | 1.11 | 1.14 | 1.14 | 1.13 | 1.16
|  | 90% | 1.21 | 1.28 | 1.21 | 1.28 | 1.18
|  | 95% | 1.21 | 1.25 | 1.26 | 1.26 | 1.26
|  | 100% | 1.29 | 1.34 | 1.27 | 1.29 | 1.26
| Zone 15 | 5% | 0.06 | 0.06 | 0.06 | 0.06 | 0.06
|  | 10% | 0.11 | 0.11 | 0.12 | 0.11 | 0.12
|  | 20% | 0.2 | 0.21 | 0.2 | 0.2 | 0.2
|  | 25% | 0.26 | 0.27 | 0.27 | 0.25 | 0.25
|  | 30% | 0.35 | 0.33 | 0.35 | 0.33 | 0.33
|  | 40% | 0.46 | 0.43 | 0.44 | 0.47 | 0.45
|  | 50% | 0.61 | 0.61 | 0.61 | 0.62 | 0.6
|  | 60% | 0.71 | 0.71 | 0.79 | 0.76 | 0.68
|  | 70% | 0.9 | 0.89 | 0.93 | 0.86 | 0.9
|  | 75% | 1.03 | 0.92 | 0.95 | 0.97 | 1.05
|  | 80% | 1.1 | 1.15 | 1.13 | 1.15 | 1.1
|  | 90% | 1.29 | 1.26 | 1.22 | 1.22 | 1.24
|  | 95% | 1.32 | 1.18 | 1.18 | 1.19 | 1.19
|  | 100% | 1.3 | 1.23 | 1.27 | 1.3 | 1.23
| Zone 16 | 5% | 0.06 | 0.06 | 0.06 | 0.06 | 0.06
|  | 10% | 0.11 | 0.11 | 0.11 | 0.1 | 0.11
|  | 20% | 0.19 | 0.18 | 0.2 | 0.2 | 0.19
|  | 25% | 0.23 | 0.26 | 0.24 | 0.25 | 0.24
|  | 30% | 0.32 | 0.33 | 0.32 | 0.3 | 0.31
|  | 40% | 0.43 | 0.42 | 0.44 | 0.43 | 0.44
|  | 50% | 0.55 | 0.57 | 0.57 | 0.58 | 0.58
|  | 60% | 0.7 | 0.71 | 0.71 | 0.68 | 0.7
|  | 70% | 0.87 | 0.9 | 0.9 | 0.88 | 0.89
|  | 75% | 0.96 | 0.96 | 0.96 | 0.94 | 0.94
|  | 80% | 1.08 | 1.08 | 1.06 | 1.03 | 1.01
|  | 90% | 1.12 | 1.14 | 1.16 | 1.13 | 1.14
|  | 95% | 1.18 | 1.18 | 1.11 | 1.11 | 1.16
|  | 100% | 1.15 | 1.2 | 1.19 | 1.19 | 1.15
| Zone 17 | 5% | 0.06 | 0.05 | 0.05 | 0.06 | 0.05
|  | 10% | 0.1 | 0.1 | 0.1 | 0.1 | 0.1
|  | 20% | 0.18 | 0.18 | 0.18 | 0.19 | 0.17
|  | 25% | 0.21 | 0.21 | 0.22 | 0.23 | 0.22
|  | 30% | 0.3 | 0.29 | 0.29 | 0.28 | 0.28
|  | 40% | 0.39 | 0.39 | 0.38 | 0.41 | 0.4
|  | 50% | 0.53 | 0.51 | 0.52 | 0.52 | 0.52
|  | 60% | 0.65 | 0.63 | 0.61 | 0.65 | 0.63
|  | 70% | 0.74 | 0.76 | 0.76 | 0.78 | 0.78
|  | 75% | 0.85 | 0.87 | 0.83 | 0.81 | 0.81
|  | 80% | 0.95 | 1.01 | 0.97 | 0.96 | 1.01
|  | 90% | 1.09 | 1.04 | 1.07 | 1.01 | 1.09
|  | 95% | 1.12 | 1.12 | 1.1 | 1.1 | 1.06
|  | 100% | 1.1 | 1.12 | 1.12 | 1.12 | 1.1
| Zone 18 | 5% | 0.05 | 0.05 | 0.06 | 0.05 | 0.06
|  | 10% | 0.1 | 0.1 | 0.1 | 0.1 | 0.1
|  | 20% | 0.18 | 0.18 | 0.18 | 0.18 | 0.18
|  | 25% | 0.21 | 0.21 | 0.2 | 0.21 | 0.22
|  | 30% | 0.25 | 0.25 | 0.27 | 0.26 | 0.25
|  | 40% | 0.38 | 0.36 | 0.38 | 0.35 | 0.35
|  | 50% | 0.48 | 0.48 | 0.46 | 0.49 | 0.47
|  | 60% | 0.6 | 0.6 | 0.6 | 0.6 | 0.57
|  | 70% | 0.7 | 0.73 | 0.74 | 0.73 | 0.72
|  | 75% | 0.75 | 0.78 | 0.77 | 0.77 | 0.78
|  | 80% | 0.87 | 0.82 | 0.85 | 0.85 | 0.85
|  | 90% | 0.96 | 0.97 | 0.98 | 0.98 | 0.95
|  | 95% | 0.98 | 0.97 | 1.05 | 1.03 | 1
|  | 100% | 1 | 1.04 | 1.06 | 1.01 | 1
| Zone 19 | 5% | 0.05 | 0.06 | 0.05 | 0.06 | 0.05
|  | 10% | 0.1 | 0.1 | 0.1 | 0.1 | 0.1
|  | 20% | 0.16 | 0.16 | 0.17 | 0.16 | 0.17
|  | 25% | 0.19 | 0.2 | 0.19 | 0.2 | 0.2
|  | 30% | 0.27 | 0.25 | 0.26 | 0.26 | 0.25
|  | 40% | 0.34 | 0.35 | 0.33 | 0.35 | 0.34
|  | 50% | 0.45 | 0.47 | 0.47 | 0.45 | 0.46
|  | 60% | 0.56 | 0.54 | 0.57 | 0.56 | 0.53
|  | 70% | 0.66 | 0.67 | 0.66 | 0.67 | 0.67
|  | 75% | 0.7 | 0.69 | 0.72 | 0.69 | 0.71
|  | 80% | 0.81 | 0.77 | 0.77 | 0.76 | 0.76
|  | 90% | 0.89 | 0.92 | 0.87 | 0.91 | 0.89
|  | 95% | 0.95 | 0.97 | 0.9 | 0.95 | 0.94
|  | 100% | 0.99 | 0.99 | 0.97 | 0.94 | 0.99
| Zone 20 | 5% | 0.05 | 0.05 | 0.05 | 0.05 | 0.05
|  | 10% | 0.09 | 0.17 | 0.17 | 0.16 | 0.09
|  | 20% | 0.16 | 0.16 | 0.17 | 0.16 | 0.17
|  | 25% | 0.21 | 0.21 | 0.21 | 0.21 | 0.2
|  | 30% | 0.24 | 0.25 | 0.26 | 0.27 | 0.25
|  | 40% | 0.35 | 0.36 | 0.36 | 0.35 | 0.36
|  | 50% | 0.46 | 0.47 | 0.45 | 0.45 | 0.46
|  | 60% | 0.57 | 0.57 | 0.59 | 0.58 | 0.57
|  | 70% | 0.7 | 0.69 | 0.69 | 0.69 | 0.67
|  | 75% | 0.75 | 0.7 | 0.78 | 0.76 | 0.79
|  | 80% | 0.85 | 0.81 | 0.83 | 0.83 | 0.77
|  | 90% | 0.96 | 0.96 | 0.95 | 0.92 | 0.9
|  | 95% | 1 | 0.99 | 0.95 | 0.97 | 1
|  | 100% | 1.02 | 0.97 | 1.03 | 0.94 | 0.99
| Zone 21 | 5% | 0.05 | 0.05 | 0.05 | 0.05 | 0.05
|  | 10% | 0.09 | 0.09 | 0.1 | 0.09 | 0.09
|  | 20% | 0.17 | 0.17 | 0.16 | 0.17 | 0.17
|  | 25% | 0.2 | 0.2 | 0.2 | 0.2 | 0.21
|  | 30% | 0.26 | 0.26 | 0.27 | 0.26 | 0.27
|  | 40% | 0.35 | 0.35 | 0.35 | 0.35 | 0.36
|  | 50% | 0.45 | 0.46 | 0.46 | 0.47 | 0.44
|  | 60% | 0.56 | 0.55 | 0.55 | 0.57 | 0.58
|  | 70% | 0.68 | 0.69 | 0.68 | 0.68 | 0.69
|  | 75% | 0.71 | 0.75 | 0.73 | 0.74 | 0.74
|  | 80% | 0.77 | 0.78 | 0.8 | 0.84 | 0.78
|  | 90% | 0.94 | 0.94 | 0.97 | 0.95 | 0.92
|  | 95% | 0.99 | 0.99 | 0.99 | 0.94 | 0.94
|  | 100% | 0.96 | 0.94 | 0.94 | 0.99 | 0.98
| Zone 22 | 5% | 0.05 | 0.05 | 0.05 | 0.05 | 0.05
|  | 10% | 0.1 | 0.09 | 0.09 | 0.09 | 0.1
|  | 20% | 0.17 | 0.16 | 0.17 | 0.17 | 0.16
|  | 25% | 0.2 | 0.21 | 0.2 | 0.2 | 0.21
|  | 30% | 0.25 | 0.26 | 0.24 | 0.26 | 0.24
|  | 40% | 0.36 | 0.34 | 0.35 | 0.35 | 0.35
|  | 50% | 0.44 | 0.46 | 0.47 | 0.47 | 0.46
|  | 60% | 0.55 | 0.67 | 0.55 | 0.55 | 0.55
|  | 70% | 0.7 | 0.67 | 0.68 | 0.68 | 0.64
|  | 75% | 0.7 | 0.75 | 0.74 | 0.72 | 0.72
|  | 80% | 0.84 | 0.81 | 0.79 | 0.83 | 0.77
|  | 90% | 0.95 | 0.89 | 0.92 | 0.95 | 0.9
|  | 95% | 0.93 | 0.98 | 0.95 | 0.92 | 0.92
|  | 100% | 0.95 | 0.96 | 0.98 | 0.98 | 0.93
| Zone 23 | 5% | 0.05 | 0.05 | 0.05 | 0.05 | 0.05
|  | 10% | 0.09 | 0.09 | 0.09 | 0.09 | 0.09
|  | 20% | 0.17 | 0.17 | 0.16 | 0.17 | 0.16
|  | 25% | 0.2 | 0.2 | 0.26 | 0.2 | 0.25
|  | 30% | 0.26 | 0.24 | 0.25 | 0.25 | 0.24
|  | 40% | 0.34 | 0.33 | 0.34 | 0.33 | 0.35
|  | 50% | 0.45 | 0.44 | 0.46 | 0.45 | 0.43
|  | 60% | 0.52 | 0.54 | 0.55 | 0.51 | 0.54
|  | 70% | 0.63 | 0.66 | 0.63 | 0.65 | 0.65
|  | 75% | 0.7 | 0.79 | 0.7 | 0.71 | 0.7
|  | 80% | 0.77 | 0.78 | 0.79 | 0.79 | 0.75
|  | 90% | 0.92 | 0.89 | 0.88 | 0.88 | 0.89
|  | 95% | 0.93 | 0.95 | 0.96 | 0.93 | 0.92
|  | 100% | 0.89 | 0.89 | 1 | 0.89 | 0.97

## Messung Farbort u. ΔE
|  | Absolut |  |  | Differez zum Refferenzwert |  |  | Refferenzwerte Cyan, Naturpapier Weiß, schwaze Unterlage
| ΔE Bogen 1 | L* | a* | b* | ΔL* | Δa* | Δb* | L* | a* | b*
Zone2 | 7.99 | 64.85 | -16.22 | -37.69 | 6.85 | 8.78 | 5.31 | 58 | -25 | -43
Zone3 | 6.45 | 63.11 | -16.7 | -39.13 | 5.11 | 8.3 | 3.87 | Verwendung dieser Werte im Praktikum
Zone4 | 4.42 | 59.84 | -17.04 | -41.66 | 1.84 | 7.96 | 1.34
Zone5 | 4.26 | 59.37 | -17.14 | -42.11 | 1.37 | 7.86 | 0.89
Zone6 | 4.01 | 58.49 | -17.16 | -41.84 | 0.49 | 7.84 | 1.16
Zone7 | 4.06 | 58.28 | -16.97 | -41.58 | 0.28 | 8.03 | 1.42
Zone8 | 4.37 | 57.26 | -16.71 | -42.32 | -0.74 | 8.29 | 0.68
Zone9 | 4.45 | 56.95 | -16.61 | -42.11 | -1.05 | 8.39 | 0.89 | ACHTUNG zur Information
Zone10 | 5.6 | 55.49 | -15.65 | -43.03 | -2.51 | 9.35 | -0.03 | neue Werte der Refferenz Cyan, schwarze Unterlage, Papierkathegorie: Holzfrei ungestichen
Zone11 | 4.86 | 56.3 | -16.33 | -42.55 | -1.7 | 8.67 | 0.45
Zone14 | 8.05 | 53.41 | -13.6 | -45.63 | -4.59 | 11.4 | -2.63 | L* | a* | b*
Zone15 | 6.85 | 54.81 | -14.49 | -45.28 | -3.19 | 10.51 | -2.28 | 58 | -24 | -44
Zone16 | 5.63 | 56.67 | -15.1 | -43.9 | -1.33 | 9.9 | -0.9
Zone17 | 4.88 | 59.18 | -16.03 | -42.7 | 1.18 | 8.97 | 0.3
Zone18 | 5.15 | 61.11 | -16.95 | -41.9 | 3.11 | 8.05 | 1.1
Zone19 | 6.2 | 62.95 | -17.26 | -40.25 | 4.95 | 7.74 | 2.75
Zone20 | 5.54 | 62 | -17.31 | -41.34 | 4 | 7.69 | 1.66
Zone21 | 6.46 | 63.08 | -16.8 | -40.34 | 5.08 | 8.2 | 2.66
Zone22 | 5.78 | 62.45 | -17.44 | -40.79 | 4.45 | 7.56 | 2.21
Zone23 | 6.2 | 63.02 | -17.4 | -40.24 | 5.02 | 7.6 | 2.76
|  | Absolut |  |  | Differez zum Refferenzwert
| ΔE Bogen 2 | L* | a* | b* | ΔL* | Δa* | Δb*
Zone2 | 7.98 | 64.87 | -16.32 | -37.84 | 6.87 | 8.68 | 5.16
Zone3 | 6.51 | 63.11 | -16.52 | -39.22 | 5.11 | 8.48 | 3.78
Zone4 | 5 | 61.42 | -17.51 | -40.73 | 3.42 | 7.49 | 2.27
Zone5 | 4.3 | 59.74 | -17.25 | -41.87 | 1.74 | 7.75 | 1.13
Zone6 | 3.97 | 59.36 | -17.64 | -41.85 | 1.36 | 7.36 | 1.15
Zone7 | 4.02 | 57.96 | -16.94 | -41.23 | -0.04 | 8.06 | 1.77
Zone8 | 3.96 | 57.31 | -17.34 | -41.92 | -0.69 | 7.66 | 1.08
Zone9 | 4.23 | 57.02 | -16.88 | -41.73 | -0.98 | 8.12 | 1.27
Zone10 | 4.97 | 55.87 | -16.34 | -42.25 | -2.13 | 8.66 | 0.75
Zone11 | 4.37 | 56.54 | -16.92 | -41.84 | -1.46 | 8.08 | 1.16
Zone14 | 7.21 | 53.9 | -14.52 | -44.69 | -4.1 | 10.48 | -1.69
Zone15 | 6.37 | 54.94 | -14.96 | -44.12 | -3.06 | 10.04 | -1.12
Zone16 | 4.93 | 56.97 | -16.1 | -43.4 | -1.03 | 8.9 | -0.4
Zone17 | 4.43 | 59.14 | -16.79 | -42.42 | 1.14 | 8.21 | 0.58
Zone18 | 4.81 | 60.95 | -17.41 | -41.49 | 2.95 | 7.59 | 1.51
Zone19 | 5.5 | 62.21 | -17.62 | -40.36 | 4.21 | 7.38 | 2.64
Zone20 | 5.47 | 62.12 | -17.61 | -40.74 | 4.12 | 7.39 | 2.26
Zone21 | 5.83 | 62.74 | -17.91 | -40.34 | 4.74 | 7.09 | 2.66
Zone22 | 5.89 | 62.72 | -17.63 | -40.16 | 4.72 | 7.37 | 2.84
Zone23 | 6.17 | 63.16 | -17.86 | -39.81 | 5.16 | 7.14 | 3.19
|  | Absolut |  |  | Differez zum Refferenzwert
| ΔE Bogen 3 | L* | a* | b* | ΔL* | Δa* | Δb*
Zone2 | 8.07 | 64.98 | -16.33 | -37.95 | 6.98 | 8.67 | 5.05
Zone3 | 6.44 | 63.09 | -16.7 | -39.28 | 5.09 | 8.3 | 3.72
Zone4 | 4.44 | 59.79 | -17.01 | -41.88 | 1.79 | 7.99 | 1.12
Zone5 | 3.99 | 58.73 | -17.22 | -41.63 | 0.73 | 7.78 | 1.37
Zone6 | 4.25 | 58.11 | -16.6 | -41.61 | 0.11 | 8.4 | 1.39
Zone7 | 4.22 | 57.84 | -16.75 | -41.91 | -0.16 | 8.25 | 1.09
Zone8 | 4.35 | 57.15 | -16.72 | -42.1 | -0.85 | 8.28 | 0.9
Zone9 | 4.76 | 56.39 | -16.43 | -42.46 | -1.61 | 8.57 | 0.54
Zone10 | 4.85 | 56.11 | -16.46 | -42.46 | -1.89 | 8.54 | 0.54
Zone11 | 5.4 | 55.54 | -16 | -42.99 | -2.46 | 9 | 0.01
Zone14 | 7.49 | 53.77 | -14.41 | -45.61 | -4.23 | 10.59 | -2.61
Zone15 | 6.98 | 54.58 | -14.42 | -45.16 | -3.42 | 10.58 | -2.16
Zone16 | 5.66 | 56.59 | -15.19 | -44.22 | -1.41 | 9.81 | -1.22
Zone17 | 4.73 | 58.68 | -16.32 | -43.32 | 0.68 | 8.68 | -0.32
Zone18 | 5.08 | 60.96 | -16.85 | -41.64 | 2.96 | 8.15 | 1.36
Zone19 | 5.8 | 62.39 | -17.27 | -40.93 | 4.39 | 7.73 | 2.07
Zone20 | 5.21 | 61.69 | -17.62 | -41.38 | 3.69 | 7.38 | 1.62
Zone21 | 5.45 | 62.07 | -17.61 | -40.97 | 4.07 | 7.39 | 2.03
Zone22 | 5.49 | 62.12 | -17.61 | -41.06 | 4.12 | 7.39 | 1.94
Zone23 | 5.82 | 62.55 | -17.5 | -40.49 | 4.55 | 7.5 | 2.51
|  | Absolut |  |  | Differez zum Refferenzwert
| ΔE Bogen 4 | L* | a* | b* | ΔL* | Δa* | Δb*
Zone2 | 6.61 | 63.32 | -16.72 | -39.25 | 5.32 | 8.28 | 3.75
Zone3 | 4.97 | 61.13 | -17.17 | -40.99 | 3.13 | 7.83 | 2.01
Zone4 | 4.5 | 59.87 | -16.95 | -41.84 | 1.87 | 8.05 | 1.16
Zone5 | 4.11 | 58.32 | -17.03 | -42.13 | 0.32 | 7.97 | 0.87
Zone6 | 4.01 | 58.42 | -17.22 | -41.37 | 0.42 | 7.78 | 1.63
Zone7 | 4.49 | 57.32 | -16.58 | -42.7 | -0.68 | 8.42 | 0.3
Zone8 | 4.65 | 56.92 | -16.45 | -42.79 | -1.08 | 8.55 | 0.21
Zone9 | 5.05 | 56.23 | -16.13 | -43.01 | -1.77 | 8.87 | -0.01
Zone10 | 5.25 | 55.98 | -15.97 | -43.11 | -2.02 | 9.03 | -0.11
Zone11 | 5.07 | 55.98 | -16.33 | -43.15 | -2.02 | 8.67 | -0.15
Zone14 | 7.11 | 54.48 | -14.39 | -45.56 | -3.52 | 10.61 | -2.56
Zone15 | 6.66 | 55.14 | -14.51 | -45.06 | -2.86 | 10.49 | -2.06
Zone16 | 5.23 | 57.1 | -15.79 | -44.21 | -0.9 | 9.21 | -1.21
Zone17 | 4.79 | 59.12 | -16.34 | -43.19 | 1.12 | 8.66 | -0.19
Zone18 | 5.37 | 61.35 | -16.83 | -42.08 | 3.35 | 8.17 | 0.92
Zone19 | 6.17 | 62.94 | -17.51 | -41.22 | 4.94 | 7.49 | 1.78
Zone20 | 5.53 | 61.87 | -17.21 | -41.86 | 3.87 | 7.79 | 1.14
Zone21 | 5.92 | 62.48 | -17.25 | -41.43 | 4.48 | 7.75 | 1.57
Zone22 | 5.91 | 62.41 | -17.14 | -41.44 | 4.41 | 7.86 | 1.56
Zone23 | 6.25 | 63.03 | -17.35 | -40.59 | 5.03 | 7.65 | 2.41
|  | Absolut |  |  | Differez zum Refferenzwert
| ΔE Bogen 5 | L* | a* | b* | ΔL* | Δa* | Δb*
Zone2 | 7.98 | 64.94 | -16.59 | -38.08 | 6.94 | 8.41 | 4.92
Zone3 | 6.62 | 63.3 | -16.68 | -39.44 | 5.3 | 8.32 | 3.56
Zone4 | 5.14 | 61.42 | -17.13 | -40.58 | 3.42 | 7.87 | 2.42
Zone5 | 4.07 | 58.54 | -17.16 | -42.17 | 0.54 | 7.84 | 0.83
Zone6 | 4.13 | 58.02 | -16.93 | -42.02 | 0.02 | 8.07 | 0.98
Zone7 | 4.42 | 57.49 | -16.53 | -42.27 | -0.51 | 8.47 | 0.73
Zone8 | 4.52 | 56.99 | -16.55 | -42.44 | -1.01 | 8.45 | 0.56
Zone9 | 4.84 | 56.55 | -16.21 | -42.53 | -1.45 | 8.79 | 0.47
Zone10 | 5.01 | 55.87 | -16.49 | -42.99 | -2.13 | 8.51 | 0.01
Zone11 | 5.21 | 55.81 | -16.15 | -43.04 | -2.19 | 8.85 | -0.04
Zone14 | 7.5 | 53.96 | -14.06 | -45.39 | -4.04 | 10.94 | -2.39
Zone15 | 6.66 | 55.14 | -14.4 | -44.75 | -2.86 | 10.6 | -1.75
Zone16 | 5.56 | 56.87 | -15.2 | -44.07 | -1.13 | 9.8 | -1.07
Zone17 | 4.88 | 59.39 | -16.2 | -42.87 | 1.39 | 8.8 | 0.13
Zone18 | 5.28 | 61.52 | -17.18 | -41.58 | 3.52 | 7.82 | 1.42
Zone19 | 5.98 | 62.56 | -17.15 | -40.94 | 4.56 | 7.85 | 2.06
Zone20 | 5.63 | 62.06 | -17.12 | -41.05 | 4.06 | 7.88 | 1.95
Zone21 | 6.33 | 62.92 | -16.79 | -40.25 | 4.92 | 8.21 | 2.75
Zone22 | 6.15 | 62.81 | -17.13 | -40.56 | 4.81 | 7.87 | 2.44
Zone23 | 6.22 | 62.91 | -17.19 | -40.65 | 4.91 | 7.81 | 2.35

## Sollwerte und Abweichungen TWZ
Werte der Tonwertzunahme nach DIN ISO 12647-2
Papierkategorie 5, Holzfrei ungestrichen, Auflagendruck |  |  |  | Toleranzbereich Auflagendruck
| TWZ min. | TWZ soll | TWZ max | < 30% | 3%
% | % | % | % | 30% - 60% | 4%
0 | 0 | 0 | 0 | > 60% | 3%
5 | 2.8 | 5.8 | 8.8
10 | 7.6 | 10.6 | 13.6 | Graubalance bzw. max. Tonwertspreizung
20 | 14.2 | 17.2 | 20.2
30 | 17.9 | 20.9 | 23.9 | 5%
40 | 19.3 | 22.3 | 25.3
50 | 19 | 22 | 25
60 | 17.3 | 20.3 | 23.3
70 | 14.4 | 17.4 | 20.4
80 | 10.2 | 13.2 | 16.2
90 | 4.5 | 7.5 | 10
95 | 1 | 4 | 6
100 | 0 | 0 | 0